## apparatus
N | L (m) | Rx (Ω) | Ry (Ω) | C (F) | A (m²) | μ₀ (T·m/A)
250 | 0.48 | 2.999 | 11100 | 2.01e-05 | 0.0016 | 1.256637e-06

## virgin-curve
ΔV_x (V) | ΔV_y (V) | H (A/m) | B (T) | μ (T·m/A) | μ_rel
0.8 | 0.4875 | 138.9352 | 0.2719153125 | 0.001957138 | 1557.441
1.175 | 0.8625 | 204.0611 | 0.4810809375 | 0.002357534 | 1876.066
1.575 | 1.28125 | 273.5287 | 0.7146492 | 0.002612703 | 2079.123
1.925 | 1.64375 | 334.3128 | 0.9168427 | 0.002742469 | 2182.388
2.375 | 2 | 412.4639 | 1.11555 | 0.0027046 | 2152.253
2.95 | 2.3875 | 512.3236 | 1.331688 | 0.00259931 | 2068.465
3.7 | 2.7625 | 642.5753 | 1.540853 | 0.002397934422 | 1908.216
4.875 | 3.125 | 846.6364 | 1.743046875 | 0.00205879 | 1638.333
6.5 | 3.46875 | 1128.849 | 1.934782 | 0.001713943 | 1363.913
9.1 | 3.76875 | 1580.388 | 2.102115 | 0.001330126 | 1058.48
13.175 | 4.061 | 2288.089 | 2.265124275 | 0.0009899633 | 787.7878
19.065 | 4.27025 | 3310.999 | 2.381839 | 0.0007193715 | 572.4577
28.5975 | 4.45625 | 4966.499 | 2.485585 | 0.0005004702 | 398.2615

## vacuum-permeability-a
plate count | L' (mm) | L' (m) | ΔV_x (V) | ΔV_y (V) | I (A) | B (T)
3 | 0.35 | 0.00035 | 17.63125 | 3.67359 | 5.879043 | 2.049037
2 | 0.2 | 0.0002 | 14.6475 | 3.67359 | 4.884128 | 2.049037
1 | 0.1 | 0.0001 | 11.35375 | 3.67359 | 3.785845 | 2.049037
0 | 0 | 0 | 8.17625 | 3.67359 | 2.726325 | 2.049037

## vacuum-permeability-b
plate count | L' (mm) | L' (m) | ΔV_x (V) | ΔV_y (V) | I (A) | B (T)
5 | 0.5 | 0.0005 | 16.12 | 2.8305 | 5.375125 | 1.578782
4 | 0.45 | 0.00045 | 14.0275 | 2.8305 | 4.677392 | 1.578782
3 | 0.35 | 0.00035 | 11.66375 | 2.8305 | 3.889213 | 1.578782
2 | 0.2 | 0.0002 | 9.0675 | 2.8305 | 3.023508 | 1.578782
1 | 0.1 | 0.0001 | 6.54875 | 2.8305 | 2.183645 | 1.578782
0 | 0 | 0 | 4.06875 | 2.8305 | 1.356702 | 1.578782